## Sheet1
Tolerance of Rounds
Size (mm) | Tolerance Dia (mm) | Tolerance on out of Roundness (mm) Max
20 | ± 0.20 | 0.30
22 | ± 0.20 | 0.30
25 | ± 0.24 | 0.35
28 | ± 0.25 | 0.40
30 | ± 0.28 | 0.45
32 | ± 0.30 | 0.50
36 | ± 0.36 | 0.60
40 | ± 0.40 | 0.60
45 | +/- 0.40 | 0.60
50 | + 0.80/-0.0 | 0.8
56 | + 0.80/-0.0 | 0.80
60 | + 0.80 / -0.0 | 0.80
63 | + 0.80 / -0.0 | 0.80
65 | +1.2/-0 | 0.80
70 | +1.2/-0 | 0.80
80 | +1.2/-0 | 0.80
Tolerance of Hexagons
| Tolerance Dia (mm) | Tolerance on out of Across Flat (mm)
13 - 25 | 0.25 /- 0.25 | 0.40
25 - 38 | 0.60 /-0.40 | 0.60
38 - 50 | 0.80/-0.40 | 0.80
RCS (Refer Standard IS 3739)
Size (mm) | Tolerance Dia (mm) | Tolerance on out of Squareness (mm)
55 | + /- 1.20 | 0.8
63 | + /- 1.20 | 0.8
75 | +1.80 / -0.0 | 1.3